## Sheet1
· the stress which gives a permanent deformation of 0.2% is called the yield strength
· the stress which gives rupture is called the ultimate strength or the tensile strength
Material | Yield Strength | Ultimate (Tensile) Strength
| (psi)/MPa | (psi)
Stainless Steel, 304 | 30000 | 75000
| 207 | 517
6 Moly, S31254 | 45000 | 98000
| 310 | 676
Duplex, S31803 | 65000 | 90000
| 448 | 621
Nickel, N02200 | 15000 | 55000
| 103 | 379
A53 Seamless and Welded Standard Pipe, Grade A | 30000 | 48000
| 207 | 331
A53 Seamless and Welded Standard Pipe, Grade B | 35000 | 60000
| 241 | 414
PE Color Codes and Materials Classifications
Common colors used to classify the pipes
· completely black for industrial applications
· completely blue, or black with blue stripes, fro potable water
· completely yellow, or black with yellow stripes, for gas conduits
Barlow's formula is used to determine
Internal Pressure at Minimum Yield
Barlow's formula can be used to calculate the "Internal Pressure" at minimum yield
Py = 2 Sy t / do (1)
where
Py = internal pressure at minimum yield (psig)
Sy = yield strength (psi)
t = wall thickness (in)
do = outside diameter (in)
Working Pressure or Maximum Allowable Pressure
Working pressure is a term used to describe the maximum allowable pressure a pipe may be subjected to while in-service. Barlow's formula can be used to calculate the maximum allowable pressure by using design factors as
Pa = 2 Sy Fd Fe Ft t / do (3)
where
Pa = maximum allowable design pressure (psig)
Sy = yield strength (psi)
Fd = design factor
Fe = longitudinal joint factor
Ft = temperature derating factor
Typical Design Factors - Fd
liquid pipelines: 0.72
gas pipe lines - class 1: 0.72
gas pipe lines - class 2: 0.60
gas pipe lines - class 3: 0.50
gas pipe lines - class 4: 0.40
PVC
Nominal Pipe Size | Required Minimum Burst Pressure |  | Maximum Operating Pressure
(inches) | (psi) |  | (psi)
| Schedule 40 | Schedule 80 | Schedule 40 | Schedule 80
2018-01-02 | 1910 | 2720 | 358 | 509
2018-03-04 | 1540 | 2200 | 289 | 413
1 | 1440 | 2020 | 270 | 378
1.25 | 1180 | 1660 | 221 | 312
1.5 | 1060 | 1510 | 198 | 282
2 | 890 | 1290 | 166 | 243
2.5 | 870 | 1360 | 182 | 255
3 | 840 | 1200 | 158 | 225
4 | 710 | 1110 | 133 | 194
5 | 620 | 1040 | 117 | 173
6 | 560 | 930 | 106 | 167
8 | 500 | 890 | 93 | 148
10 | 450 | 790 | 84 | 140
12 | 420 | 600 | 79 | 137
Wrought Steel
Pipes Dimension | Standard - STD - Sch. 40 |  | Extra Strong - XS - Schedule 80
(inches) | Bursting Pressure | Working Pressure | Bursting Pressure | Working Pressure
| (psi) | (psi) | (psi) | (psi)
2018-01-02 | 10380 | 1300 | 14000 | 1750
2018-03-04 | 8610 | 1080 | 11730 | 1470
1 | 8090 | 1010 | 10890 | 1360
1.25 | 6745 | 840 | 9200 | 1150
1.5 | 6100 | 760 | 8420 | 1050
2 | 5185 | 650 | 7340 | 920
2.5 | 5650 | 710 | 7680 | 955
3 | 4940 | 620 | 6860 | 860
3.5 | 5610 | 700 | 7950 | 990
4 | 5270 | 660 | 7480 | 940
5 | 4630 | 580 | 6740 | 840
6 | 4220 | 530 | 6510 | 810
7 | 3940 | 490 | 6540 | 820
8 | 3720 | 470 | 5770 | 720
9 | 3540 | 445 | 5185 | 650
10 | 3380 | 420 | 4645 | 580
12 | 2930 | 370 | 3910 | 490
A Water Hammer is a pressure change caused by a variation of the flow rate in a pipe or tube. Water hammers are created by suddenly starts or stops of liquid flows. Since water flows are restricted inside pipes, shock waves of incompressible water will travel back down the pipes deflecting everything in the path.
Pressure transients in pipe lines caused by a shock wave when closing or opening a valve can be calculated as
dp = 0.070 dv l / t where
dp = increase in pressure (psi)
dv = change in flow velocity (ft/s)
t = valve closing time (s)
l = upstream pipe length (ft)
Pressure and Temperature Ratings of A-53 B, A-106 B, A333, A334 and API 5L Carbon Steel Pipes - Imperial Units
Maximum Allowable Pressure (kPa)
Nominal Size | Schedule no. |  | Wall Thickness | Temperature (oC)
(mm) |  |  | (mm) | -67 | 205 | 260 | 350 | 370 | 400 | 4301) | 450
Maximum Allowable Stress (MPa)
|  |  |  | 137.8 | 137.8 | 130.2 | 117.1 | 115.7 | 89.6 | 74.4 | 59.9
15 | STD | 40 | 2.77 | 34416 | 34416 | 32528 | 29255 | 28910 | 22372 | 18589 | 14972
| XS | 80 | 3.73 | 48092 | 48092 | 45466 | 40878 | 40396 | 31260 | 25969 | 20918
|  | 160 | 4.78 | 62830 | 62830 | 59378 | 53404 | 52777 | 40837 | 33929 | 27333
| XXS |  | 7.47 | 98245 | 98245 | 92836 | 83507 | 82522 | 63857 | 53053 | 42739
20 | STD | 40 | 2.87 | 28070 | 28070 | 26526 | 23860 | 23578 | 18245 | 15158 | 12209
| XS | 80 | 3.91 | 39418 | 39418 | 37247 | 33506 | 33106 | 25617 | 21283 | 17142
|  | 160 | 5.56 | 58152 | 58152 | 54955 | 49429 | 48843 | 37799 | 31398 | 25293
| XXS |  | 7.82 | 83107 | 83107 | 78539 | 70643 | 69809 | 54024 | 44881 | 36152
25 | STD | 40 | 3.38 | 26251 | 26251 | 24804 | 22310 | 22048 | 17060 | 14173 | 11417
| XS | 80 | 4.55 | 36283 | 36283 | 34285 | 30862 | 30474 | 23584 | 19595 | 15785
|  | 160 | 6.35 | 52481 | 52481 | 49594 | 44606 | 44082 | 34112 | 28339 | 22827
| XXS |  | 9.09 | 77030 | 77030 | 72793 | 65476 | 64704 | 50070 | 41595 | 33506
32 | STD | 40 | 3.56 | 21614 | 21614 | 20421 | 18369 | 18155 | 14049 | 11672 | 9404
| XS | 80 | 4.85 | 30178 | 30178 | 28518 | 25651 | 25348 | 19616 | 16295 | 13125
|  | 160 | 6.35 | 40596 | 40596 | 38364 | 34505 | 34099 | 26389 | 21924 | 17659
| XXS |  | 9.7 | 64601 | 64601 | 61045 | 54906 | 54266 | 41988 | 34884 | 28097
40 | STD | 40 | 3.68 | 19444 | 19444 | 18375 | 16529 | 16329 | 12636 | 10550 | 8454
| XS | 80 | 5.08 | 27402 | 27402 | 25900 | 23295 | 23019 | 17811 | 14800 | 11919
|  | 160 | 7.14 | 39738 | 39738 | 37599 | 33816 | 33416 | 25858 | 21483 | 17308
| XXS |  | 10.16 | 58779 | 58799 | 55547 | 49966 | 49374 | 38205 | 31742 | 25569
50 | STD | 40 | 3.91 | 16378 | 16378 | 15468 | 13925 | 13759 | 10645 | 8847 | 7124
| XS | 80 | 5.54 | 23653 | 23653 | 22351 | 20105 | 19871 | 15378 | 12774 | 10287
|  | 160 | 8.74 | 38866 | 38866 | 36731 | 33037 | 32652 | 25266 | 20987 | 16908
| XXS |  | 11.07 | 50793 | 50793 | 48003 | 43173 | 42670 | 33017 | 27429 | 22096
65 | STD | 40 | 5.16 | 17914 | 17914 | 16929 | 15227 | 15048 | 11644 | 9674 | 7793
| XS | 80 | 7.01 | 24818 | 24818 | 23447 | 21097 | 20849 | 16129 | 13401 | 10797
|  | 160 | 9.53 | 34615 | 34615 | 32714 | 29420 | 29076 | 22503 | 18693 | 15055
| XXS |  | 14.02 | 53081 | 53081 | 50159 | 45116 | 44585 | 34498 | 28662 | 23088
80 | STD | 40 | 5.49 | 15558 | 15558 | 14969 | 13222 | 13063 | 10108 | 8399 | 6766
| XS | 80 | 7.62 | 21986 | 21968 | 20780 | 18693 | 18472 | 14290 | 11871 | 9563
|  | 160 | 11.13 | 33079 | 33079 | 31253 | 28111 | 27780 | 21497 | 17859 | 14386
| XXS |  | 15.24 | 46976 | 46976 | 44392 | 39928 | 39459 | 30536 | 25369 | 20436
100 | STD | 40 | 6.02 | 13187 | 13187 | 12464 | 11210 | 11079 | 8571 | 7124 | 5739
| XS | 80 | 8.56 | 19058 | 19058 | 18010 | 16198 | 16012 | 12388 | 12094 | 8289
|  | 120 | 11.13 | 25190 | 25190 | 23805 | 21407 | 21159 | 16371 | 13601 | 10995
|  | 160 | 13.49 | 31019 | 31019 | 29310 | 26368 | 26058 | 20160 | 16750 | 13208
| XXS |  | 17.12 | 40348 | 40348 | 38129 | 34298 | 33892 | 26230 | 21786 | 17549
125 | STD | 40 | 6.55 | 11561 | 11561 | 10921 | 9825 | 9708 | 7510 | 6243 | 5038
| XS | 80 | 9.53 | 17060 | 17060 | 16122 | 14503 | 14331 | 11093 | 9212 | 7421
|  | 120 | 12.7 | 23130 | 23130 | 21855 | 19657 | 19430 | 15034 | 12492 | 10059
|  | 160 | 15.88 | 29407 | 29407 | 27787 | 24997 | 24701 | 19113 | 15881 | 12795
| XXS |  | 19.05 | 35897 | 35897 | 33926 | 30516 | 30158 | 23337 | 19388 | 15620
150 | STD | 40 | 7.11 | 10550 | 10550 | 9928 | 8924 | 8819 | 6828 | 5370 | 4568
| XS | 80 | 10.97 | 16474 | 16474 | 15571 | 14007 | 13842 | 10707 | 8895 | 7165
|  | 120 | 14.27 | 21745 | 21745 | 20553 | 18448 | 18265 | 14138 | 11747 | 9460
| XXS | 160 | 18.26 | 28325 | 28325 | 26768 | 24074 | 23784 | 18410 | 15296 | 12319
200 |  | 20 | 6.35 | 7138 | 7138 | 6745 | 6063 | 5994 | 4637 | 3852 | 3100
|  | 30 | 7.04 | 7924 | 7924 | 7489 | 6732 | 6656 | 5147 | 4279 | 3445
| STD | 40 | 8.18 | 9246 | 9246 | 8737 | 7855 | 7765 | 6008 | 4995 | 4024
|  | 60 | 10.31 | 11741 | 11741 | 11093 | 9977 | 9860 | 7627 | 6339 | 5105
| XS | 80 | 12.7 | 14572 | 14572 | 13766 | 12388 | 12237 | 9474 | 7868 | 6338
|  | 100 | 15.09 | 17452 | 17452 | 16488 | 14834 | 14655 | 11341 | 9426 | 7593
|  | 120 | 18.26 | 21345 | 21345 | 20174 | 18148 | 17935 | 13876 | 11527 | 9288
|  | 140 | 20.62 | 24308 | 24308 | 22971 | 20656 | 20415 | 15799 | 13125 | 10569
| XXS |  | 22.23 | 26334 | 26334 | 24877 | 22386 | 22124 | 17115 | 14221 | 11458
|  | 160 | 23.01 | 27340 | 27340 | 25838 | 23240 | 22964 | 17769 | 14765 | 11892
250 |  | 20 | 6.35 | 5698 | 5698 | 5388 | 4844 | 4789 | 3707 | 3080 | 2480
|  | 30 | 7.8 | 7028 | 7028 | 6642 | 5974 | 5905 | 4568 | 3796 | 3059
| STD | 40 | 9.27 | 8385 | 8385 | 7923 | 7131 | 7048 | 5450 | 4527 | 3652
| XS | 60 | 12.7 | 11596 | 11596 | 10955 | 9853 | 9736 | 7538 | 6263 | 5043
|  | 80 | 15.09 | 13863 | 13863 | 13098 | 11781 | 11644 | 9012 | 7483 | 6028
|  | 100 | 18.26 | 16922 | 16922 | 15992 | 14386 | 14214 | 10996 | 9136 | 7359
|  | 120 | 21.44 | 20036 | 20036 | 18934 | 17032 | 16825 | 13022 | 10817 | 8716
| XXS | 140 | 25.4 | 23998 | 23998 | 16474 | 20394 | 20153 | 15599 | 12960 | 10438
|  | 160 | 28.58 | 27229 | 27229 | 25734 | 23143 | 22875 | 17700 | 14703 | 11844
300 |  | 20 | 6.35 | 4795 | 4795 | 4534 | 4072 | 4024 | 3114 | 2591 | 2088
|  | 30 | 8.38 | 6359 | 6359 | 6008 | 5402 | 5540 | 4134 | 3431 | 2763
| STD |  | 9.53 | 7241 | 7241 | 6842 | 6153 | 6084 | 4706 | 3914 | 3149
|  | 40 | 10.31 | 7854 | 7854 | 7421 | 6676 | 6601 | 5015 | 4244 | 3417
| XS |  | 12.7 | 9722 | 9722 | 9191 | 8268 | 8165 | 6318 | 5250 | 4230
|  | 60 | 14.27 | 10969 | 10969 | 10363 | 9322 | 9212 | 7131 | 5925 | 4768
|  | 80 | 17.48 | 13525 | 13525 | 12850 | 11492 | 11362 | 8792 | 7303 | 5884
|  | 100 | 21.44 | 16736 | 16736 | 15819 | 14227 | 14062 | 10879 | 9040 | 7283
| XXS | 120 | 25.4 | 20015 | 20015 | 18913 | 17011 | 16811 | 13008 | 10804 | 8702
|  | 140 | 28.58 | 22682 | 22682 | 21435 | 19278 | 19051 | 14744 | 12244 | 9866
|  | 160 | 33.32 | 26740 | 26740 | 25273 | 22730 | 22461 | 17383 | 14441 | 11630
Pipe Size | Main Pipes - maximum allowable flow, velocity and pressure drop |  |  | Lateral Pipes - maximum allowable flow, velocity and pressure drop
(in) | Flow | Velocity | Pressure Drop | Flow | Velocity | Pressure Drop
| (liter/s) | (m/s) | (Pa/100 m) | (liter/s) | (m/s) | (Pa/100 m)
4 | 9 | 1.1 | 21827 | 13 | 1.5 | 42179
6 | 24 | 1.3 | 18877 | 32 | 1.7 | 31364
8 | 41 | 1.3 | 13371 | 57 | 1.8 | 24383
10 | 69 | 1.3 | 11700 | 95 | 1.9 | 20745
12 | 114 | 1.4 | 12093 | 151 | 2.1 | 20647
14 | 139 | 1.6 | 11208 | 196 | 2.2 | 20647
16 | 208 | 1.8 | 11405 | 284 | 2.4 | 20549
18 | 284 | 1.9 | 11503 | 379 | 2.5 | 19565
20 | 379 | 2 | 11503
24 | 694 | 2.4 | 11700
30 | 1199 | 2.6 | 10913
3 | 4 | 0.9 | 22712